## Sheet1
| ΔX mulliken | rA/rC | ΔX Pauling | Delta | ΔH mixing | ΔS mixing | Phase formation | Formation
379 | 2.448854 | 0.4516129 | 0.8375718 | 0.052204 | -6.300157 | 13.38 | Multi phase | 0
408 | 2.552463 | 0.4516129 | 0.9204352 | 0.03808494 | -2.395537 | 11.61989 | Multi phase | 0
412 | 2.601827 | 0.4516129 | 0.8990966 | 0.04524113 | -4.25163 | 12.98001 | Multi phase | 0
209 | 2.1441 | 0.3783784 | 0.818 | 0.1228294 | -33.12 | 13.38 | Multi phase | 0
75 | 2.678 | 0.4375 | 0.946 | 0.06308584 | 2.24 | 13.38 | Single phase | 1
102 | 2.7609 | 0.4375 | 1.118 | 0.06506953 | 2.56 | 13.38 | Single phase | 1
305 | 2.519354 | 0.4463275 | 0.8647046 | 0.04491237 | -0.02918235 | 12.21658 | Multi phase | 0
100 | 2.6295 | 0.3783784 | 1.028 | 0.1241313 | 1.44 | 13.38 | Single phase | 1
444 | 2.33304 | 0.4715495 | 0.6162006 | 0.04499021 | -6.086375 | 12.1894 | Multi phase | 0
12 | 2.6337 | 0.4375 | 1.01 | 0.05973837 | 0.48 | 13.38 | Single phase | 1
427 | 2.535408 | 0.4706333 | 0.812596 | 0.03503144 | -4.288984 | 12.64885 | Multi phase | 0
56 | 2.6551 | 0.4375 | 1.07 | 0.05489215 | -3.2 | 13.38 | Single phase | 1
180 | 2.2916 | 0.5 | 0.6 | 0.02342428 | -11.36 | 13.38 | Multi phase | 0
276 | 2.715625 | 0.4375 | 1.0975 | 0.05270463 | 0.75 | 11.52 | Single phase | 1
37 | 2.5544 | 0.4516129 | 1.072 | 0.04054054 | -3.36 | 13.38 | Single phase | 1
204 | 2.2717 | 0.4375 | 0.666 | 0.06485048 | -26.72 | 13.38 | Multi phase | 0
324 | 2.398308 | 0.3783784 | 0.734839 | 0.1235205 | 5.160581 | 13.38 | Multi phase | 0
28 | 2.6667 | 0.4375 | 0.946 | 0.05489215 | 0.16 | 13.38 | Single phase | 1
401 | 2.646527 | 0.4516129 | 1.114595 | 0.04311207 | 1.404845 | 11.52 | Multi phase | 0
169 | 2.8177 | 0.3783784 | 1.162 | 0.1060108 | -0.16 | 13.38 | Single phase | 1
274 | 2.515125 | 0.3783784 | 0.995 | 0.1259204 | 0.75 | 11.52 | Single phase | 1
432 | 2.408562 | 0.4934862 | 0.6904169 | 0.02086763 | -3.602137 | 11.71385 | Multi phase | 0
173 | 2.2969 | 0.4827586 | 0.548 | 0.03721912 | -10.08 | 13.38 | Multi phase | 0
297 | 2.492163 | 0.3783784 | 0.8242854 | 0.1141263 | 15.2541 | 13.38 | Multi phase | 0
268 | 2.632875 | 0.4516129 | 1.085 | 0.05621398 | 0.25 | 11.52 | Single phase | 1
443 | 2.423376 | 0.4560476 | 0.7839519 | 0.05098458 | -6.205828 | 13.11517 | Multi phase | 0
414 | 2.365772 | 0.4380073 | 0.7023037 | 0.0626982 | -4.399838 | 13.31314 | Multi phase | 0
155 | 2.6863 | 0.3783784 | 1.026 | 0.1180096 | 0.32 | 13.38 | Single phase | 1
113 | 2.5255 | 0.4516129 | 0.924 | 0.03355465 | -1.76 | 13.38 | Single phase | 1
18 | 2.7069 | 0.4375 | 1.094 | 0.06506953 | -1.92 | 13.38 | Single phase | 1
9 | 2.6362 | 0.4375 | 1.012 | 0.05973837 | 2.24 | 13.38 | Single phase | 1
162 | 2.7091 | 0.4375 | 1.094 | 0.05489215 | -0.48 | 13.38 | Single phase | 1
448 | 2.354646 | 0.464856 | 0.6065092 | 0.05022633 | -5.841774 | 12.25575 | Multi phase | 0
197 | 2.2795 | 0.3783784 | 0.662 | 0.119257 | -15.04 | 13.38 | Multi phase | 0
254 | 2.618625 | 0.3783784 | 0.9475 | 0.1413664 | 1.25 | 11.52 | Single phase | 1
35 | 2.5702 | 0.4516129 | 1.03 | 0.03777397 | -3.2 | 13.38 | Single phase | 1
234 | 2.5513 | 0.4516129 | 0.912 | 0.05770069 | -7.68 | 13.38 | Multi phase | 0
246 | 2.558125 | 0.4516129 | 0.925 | 0.03725555 | -2.25 | 11.52 | Multi phase | 0
153 | 2.6603 | 0.3783784 | 1.038 | 0.1169499 | -3.68 | 13.38 | Single phase | 1
238 | 2.4648 | 0.4516129 | 0.872 | 0.04742888 | -6.88 | 13.38 | Multi phase | 0
161 | 2.7146 | 0.4375 | 1.1 | 0.05489215 | 0.16 | 13.38 | Single phase | 1
195 | 2.0391 | 0.4375 | 0.618 | 0.06364688 | -28.64 | 13.38 | Multi phase | 0
10 | 2.6259 | 0.4375 | 1.06 | 0.06308584 | 1.76 | 13.38 | Single phase | 1
352 | 2.425352 | 0.3931896 | 0.7529884 | 0.121698 | -4.96 | 13.38 | Multi phase | 0
329 | 2.456086 | 0.3985147 | 0.8348698 | 0.102258 | 3.26534 | 12.86858 | Multi phase | 0
31 | 2.6642 | 0.4375 | 0.944 | 0.05489215 | -1.44 | 13.38 | Single phase | 1
237 | 2.4472 | 0.4516129 | 0.834 | 0.0526994 | -6.24 | 13.38 | Multi phase | 0
200 | 2.1897 | 0.3783784 | 0.786 | 0.1241313 | -29.6 | 13.38 | Multi phase | 0
86 | 2.6813 | 0.4516129 | 1.026 | 0.04742888 | -3.84 | 13.38 | Single phase | 1
436 | 2.416937 | 0.4967656 | 0.7000266 | 0.01835083 | -3.597592 | 11.64433 | Multi phase | 0
159 | 2.6705 | 0.3783784 | 1.068 | 0.1080276 | -2.56 | 13.38 | Single phase | 1
239 | 2.4276 | 0.4516129 | 0.854 | 0.0526994 | -6.24 | 13.38 | Multi phase | 0
184 | 2.2196 | 0.4827586 | 0.806 | 0.0269184 | -28.32 | 13.38 | Multi phase | 0
205 | 2.3403 | 0.4375 | 0.806 | 0.06308584 | -32.64 | 13.38 | Multi phase | 0
376 | 2.43478 | 0.4516129 | 0.8466734 | 0.0526994 | -6.24 | 13.38 | Multi phase | 0
58 | 2.6127 | 0.3783784 | 1.022 | 0.1180096 | 0 | 13.38 | Single phase | 1
172 | 2.8334 | 0.3783784 | 1.198 | 0.09200465 | -0.96 | 13.38 | Single phase | 1
26 | 2.5699 | 0.4375 | 0.954 | 0.04931859 | 1.76 | 13.38 | Single phase | 1
164 | 2.6485 | 0.3783784 | 1.008 | 0.1226555 | -3.84 | 13.38 | Single phase | 1
78 | 2.6755 | 0.4375 | 0.944 | 0.06308584 | -1.12 | 13.38 | Single phase | 1
355 | 2.421902 | 0.413243 | 0.7759897 | 0.09739939 | -4.96 | 13.38 | Multi phase | 0
43 | 2.6166 | 0.3783784 | 0.966 | 0.1226555 | -2.4 | 13.38 | Single phase | 1
410 | 2.4751 | 0.4516129 | 0.863963 | 0.04519115 | -3.825336 | 12.60123 | Multi phase | 0
218 | 2.5085 | 0.4516129 | 0.944 | 0.05479452 | -3.36 | 13.38 | Single phase | 1
291 | 1.910125 | 0.5 | 0.5675 | 0.01818182 | -12 | 11.52 | Multi phase | 0
256 | 2.644375 | 0.4375 | 1.0625 | 0.05270463 | 2 | 11.52 | Single phase | 1
192 | 2.4546 | 0.4375 | 0.764 | 0.05770069 | 3.68 | 13.38 | Multi phase | 0
284 | 2.410375 | 0.4827586 | 0.7775 | 0.04065578 | -22 | 11.52 | Multi phase | 0
189 | 2.2044 | 0.4827586 | 0.57 | 0.03694942 | -35.84 | 13.38 | Multi phase | 0
286 | 2.18725 | 0.4827586 | 0.495 | 0.03926936 | -12.5 | 11.52 | Multi phase | 0
375 | 2.475959 | 0.4516129 | 0.8436154 | 0.05252387 | -5.104617 | 13.38 | Multi phase | 0
83 | 2.579 | 0.4516129 | 1.028 | 0.04606423 | -3.68 | 13.38 | Single phase | 1
114 | 2.5152 | 0.4516129 | 0.972 | 0.03287906 | -1.12 | 13.38 | Single phase | 1
13 | 2.5598 | 0.3783784 | 0.968 | 0.1274862 | 0 | 13.38 | Single phase | 1
91 | 2.6915 | 0.4375 | 1.056 | 0.06308584 | 0 | 13.38 | Single phase | 1
364 | 2.594931 | 0.4505694 | 0.8773606 | 0.04862799 | -4.77634 | 13.38 | Multi phase | 0
397 | 2.54893 | 0.3983516 | 0.9357735 | 0.1021858 | 3.153631 | 12.87272 | Multi phase | 0
40 | 2.6827 | 0.4375 | 1.058 | 0.05489215 | 2.4 | 13.38 | Single phase | 1
330 | 2.412127 | 0.3783784 | 0.7449153 | 0.1227689 | 6.196999 | 13.38 | Multi phase | 0
407 | 2.521348 | 0.4639924 | 0.8648769 | 0.03178942 | -2.569803 | 11.52 | Multi phase | 0
241 | 2.6484 | 0.4516129 | 1.09 | 0.05479452 | -0.32 | 13.38 | Single phase | 1
403 | 2.621421 | 0.4516129 | 1.06075 | 0.04144882 | 0.3668706 | 11.52 | Multi phase | 0
207 | 2.122 | 0.4375 | 0.79 | 0.06984958 | -39.2 | 13.38 | Multi phase | 0
123 | 2.6159 | 0.4375 | 0.97 | 0.04931859 | 0.16 | 13.38 | Single phase | 1
390 | 2.510699 | 0.4806201 | 0.8672288 | 0.02701465 | -1.397285 | 11.52 | Multi phase | 0
353 | 2.417348 | 0.4516129 | 0.8191065 | 0.0512773 | -4.965499 | 13.38 | Multi phase | 0
381 | 2.437379 | 0.4516129 | 0.8440215 | 0.0526994 | -6.24 | 13.38 | Multi phase | 0
66 | 2.7637 | 0.3783784 | 1.138 | 0.1060108 | -2.56 | 13.38 | Single phase | 1
124 | 2.542 | 0.3783784 | 0.928 | 0.1124487 | -2.88 | 13.38 | Single phase | 1
358 | 2.510264 | 0.4510132 | 0.8113201 | 0.05522181 | -5.6 | 13.38 | Multi phase | 0
307 | 2.473921 | 0.4401339 | 0.7940479 | 0.05388495 | 2.573265 | 13.03286 | Multi phase | 0
223 | 2.4042 | 0.4827586 | 0.712 | 0.03194383 | -4 | 13.38 | Single phase | 1
21 | 2.7368 | 0.3783784 | 1.072 | 0.1210309 | 0.64 | 13.38 | Single phase | 1
133 | 2.6545 | 0.3783784 | 0.956 | 0.1080276 | -3.2 | 13.38 | Single phase | 1
149 | 2.6319 | 0.4375 | 1.082 | 0.04931859 | 2.24 | 13.38 | Single phase | 1
105 | 2.7908 | 0.3783784 | 1.096 | 0.1210309 | 1.6 | 13.38 | Single phase | 1
81 | 2.5948 | 0.4827586 | 0.986 | 0.02653658 | -2.88 | 13.38 | Single phase | 1
326 | 2.397032 | 0.391444 | 0.7312818 | 0.1097206 | 3.804641 | 13.38 | Multi phase | 0
179 | 2.1904 | 0.5 | 0.54 | 0.02751219 | -15.84 | 13.38 | Multi phase | 0
1 | 2.624 | 0.4375 | 0.922 | 0.06308584 | -0.16 | 13.38 | Single phase | 1
333 | 2.417283 | 0.3934787 | 0.7638567 | 0.1064936 | 2.584298 | 12.99649 | Multi phase | 0
349 | 2.465464 | 0.4404932 | 0.8053319 | 0.06227337 | -5.464263 | 13.38 | Multi phase | 0
287 | 2.099125 | 0.3783784 | 0.7175 | 0.1536086 | -42.75 | 11.52 | Multi phase | 0
216 | 2.6084 | 0.4516129 | 1.096 | 0.04054054 | 2.72 | 13.38 | Single phase | 1
266 | 2.52475 | 0.4516129 | 1.035 | 0.04876598 | 0.25 | 11.52 | Single phase | 1
16 | 2.7305 | 0.4375 | 1.002 | 0.06096362 | -1.6 | 13.38 | Single phase | 1
363 | 2.51865 | 0.4516129 | 0.8401365 | 0.05407384 | -5.374546 | 13.38 | Multi phase | 0
344 | 2.404748 | 0.3783784 | 0.7481998 | 0.1244132 | 3.810057 | 13.38 | Multi phase | 0
69 | 2.707 | 0.3783784 | 1.012 | 0.1223755 | -3.2 | 13.38 | Single phase | 1
378 | 2.462634 | 0.4516129 | 0.8718674 | 0.05390147 | -6.515399 | 13.38 | Multi phase | 0
391 | 2.648685 | 0.4516129 | 1.119225 | 0.04325509 | 1.494101 | 11.52 | Multi phase | 0
60 | 2.7441 | 0.4375 | 1.112 | 0.05577734 | -1.6 | 13.38 | Single phase | 1
293 | 2.435677 | 0.390497 | 0.7455977 | 0.126744 | -4.986476 | 13.38 | Multi phase | 0
70 | 2.5748 | 0.4516129 | 0.946 | 0.0509069 | -2.4 | 13.38 | Single phase | 1
382 | 2.430907 | 0.4516129 | 0.8537267 | 0.0526795 | -6.256396 | 13.38 | Multi phase | 0
98 | 2.6035 | 0.3783784 | 1.04 | 0.1228294 | -2.56 | 13.38 | Single phase | 1
30 | 2.6509 | 0.4375 | 0.988 | 0.04866536 | -1.6 | 13.38 | Single phase | 1
65 | 2.6913 | 0.3783784 | 0.976 | 0.1256829 | -3.52 | 13.38 | Single phase | 1
87 | 2.7073 | 0.4375 | 1.014 | 0.05973837 | 1.76 | 13.38 | Single phase | 1
3 | 2.533 | 0.4516129 | 1.012 | 0.04606423 | -3.52 | 13.38 | Single phase | 1
386 | 2.61754 | 0.4516129 | 1.052427 | 0.04119173 | 0.206428 | 11.52 | Multi phase | 0
366 | 2.568068 | 0.4516129 | 0.8772385 | 0.04892505 | -4.84542 | 13.38 | Multi phase | 0
177 | 2.4279 | 0.3783784 | 0.736 | 0.1396445 | -4.96 | 13.38 | Multi phase | 0
199 | 2.5092 | 0.3783784 | 0.862 | 0.1241313 | 3.68 | 13.38 | Multi phase | 0
74 | 2.652 | 0.4516129 | 0.958 | 0.05479452 | -3.52 | 13.38 | Single phase | 1
282 | 2.87225 | 0.3783784 | 1.1325 | 0.1183892 | 1.75 | 11.52 | Single phase | 1
309 | 2.469435 | 0.4214366 | 0.7906267 | 0.07574999 | 3.68 | 13.38 | Multi phase | 0
7 | 2.6533 | 0.4375 | 0.99 | 0.05973837 | 0.8 | 13.38 | Single phase | 1
225 | 2.3502 | 0.4827586 | 0.688 | 0.03194383 | -3.52 | 13.38 | Single phase | 1
279 | 2.691125 | 0.4375 | 1.1225 | 0.05270463 | 0 | 11.52 | Single phase | 1
208 | 2.3624 | 0.3783784 | 0.834 | 0.1169499 | -27.2 | 13.38 | Multi phase | 0
302 | 2.558003 | 0.4515962 | 0.9248097 | 0.03727971 | -2.242991 | 11.5222 | Multi phase | 0
158 | 2.676 | 0.3783784 | 1.074 | 0.1080276 | -1.28 | 13.38 | Single phase | 1
356 | 2.455533 | 0.4516129 | 0.8386647 | 0.05279931 | -4.990521 | 13.38 | Multi phase | 0
206 | 2.4415 | 0.4375 | 0.866 | 0.06984958 | -8.8 | 13.38 | Multi phase | 0
120 | 2.6317 | 0.4375 | 0.928 | 0.05033198 | 1.92 | 13.38 | Single phase | 1
361 | 2.496858 | 0.4516129 | 0.8171558 | 0.0578648 | -5.247756 | 13.38 | Multi phase | 0
0 | 2.6295 | 0.4375 | 0.928 | 0.06308584 | 1.12 | 13.38 | Single phase | 1
380 | 2.445454 | 0.4516129 | 0.8716622 | 0.05350384 | -6.424301 | 13.38 | Multi phase | 0
221 | 2.4749 | 0.4516129 | 0.794 | 0.06168463 | -5.12 | 13.38 | Multi phase | 0
232 | 2.4741 | 0.4516129 | 0.9 | 0.05479452 | -6.72 | 13.38 | Multi phase | 0
362 | 2.508284 | 0.4516129 | 0.8292048 | 0.05587716 | -5.314233 | 13.38 | Multi phase | 0
11 | 2.6204 | 0.4375 | 1.054 | 0.06308584 | 0.8 | 13.38 | Single phase | 1
142 | 2.6406 | 0.3783784 | 0.998 | 0.1132182 | 1.12 | 13.38 | Single phase | 1
93 | 2.6491 | 0.3783784 | 1.008 | 0.1241313 | 1.92 | 13.38 | Single phase | 1
154 | 2.7287 | 0.4375 | 1.074 | 0.05489215 | 0.16 | 13.38 | Single phase | 1
331 | 2.390613 | 0.3783784 | 0.7327997 | 0.1244514 | 3.827657 | 13.38 | Multi phase | 0
334 | 2.44005 | 0.3783784 | 0.7652759 | 0.1212502 | 8.291237 | 13.38 | Multi phase | 0
383 | 2.460899 | 0.4516129 | 0.8701123 | 0.04798163 | -6.81288 | 13.38 | Multi phase | 0
34 | 2.5969 | 0.3783784 | 0.926 | 0.1210309 | 2.56 | 13.38 | Single phase | 1
85 | 2.668 | 0.4516129 | 1.07 | 0.05479452 | 0.16 | 13.38 | Single phase | 1
338 | 2.466751 | 0.4243425 | 0.7858099 | 0.07248485 | 3.68 | 13.38 | Multi phase | 0
298 | 2.501799 | 0.3783784 | 0.8454374 | 0.1184829 | 10.05661 | 13.38 | Multi phase | 0
365 | 2.424908 | 0.4411669 | 0.7454458 | 0.059433 | -4.563145 | 13.38 | Multi phase | 0
32 | 2.6587 | 0.4375 | 0.938 | 0.05489215 | -2.88 | 13.38 | Single phase | 1
384 | 2.570041 | 0.4516129 | 0.9505565 | 0.03804498 | -1.757344 | 11.52 | Multi phase | 0
103 | 2.7742 | 0.4375 | 1.074 | 0.06640657 | -2.08 | 13.38 | Single phase | 1
285 | 2.43375 | 0.4827586 | 0.6575 | 0.03926936 | -7.5 | 11.52 | Multi phase | 0
395 | 2.581861 | 0.4516129 | 0.9759065 | 0.03882803 | -1.26867 | 11.52 | Multi phase | 0
170 | 2.8492 | 0.3783784 | 1.156 | 0.1061086 | 1.76 | 13.38 | Single phase | 1
310 | 2.475004 | 0.382915 | 0.7898515 | 0.1145335 | 10.47524 | 13.38 | Multi phase | 0
41 | 2.6772 | 0.4375 | 1.052 | 0.05489215 | 1.76 | 13.38 | Single phase | 1
49 | 2.6141 | 0.3783784 | 0.964 | 0.1226555 | -0.64 | 13.38 | Single phase | 1
198 | 2.3807 | 0.3783784 | 0.722 | 0.1244781 | 3.84 | 13.38 | Multi phase | 0
107 | 2.7081 | 0.3783784 | 0.982 | 0.1301437 | -3.68 | 13.38 | Single phase | 1
346 | 2.630284 | 0.4392503 | 1.086837 | 0.05724854 | 2.075801 | 11.83398 | Multi phase | 0
263 | 2.80475 | 0.3783784 | 1.1025 | 0.1183892 | 1.5 | 11.52 | Single phase | 1
122 | 2.5475 | 0.3783784 | 0.934 | 0.1124487 | -1.44 | 13.38 | Single phase | 1
322 | 2.48556 | 0.3783784 | 0.8110837 | 0.1205858 | 9.033489 | 13.38 | Multi phase | 0
264 | 2.662 | 0.3783784 | 0.9675 | 0.1354006 | 0.75 | 11.52 | Single phase | 1
400 | 2.402698 | 0.3842543 | 0.7549364 | 0.1179941 | 3.672309 | 13.23076 | Multi phase | 0
222 | 2.4416 | 0.4516129 | 0.884 | 0.04606423 | -3.2 | 13.38 | Single phase | 1
398 | 2.622406 | 0.4581455 | 1.072759 | 0.03991536 | 1.041214 | 11.52 | Multi phase | 0
437 | 2.41217 | 0.4975293 | 0.6901581 | 0.01777822 | -3.53874 | 11.59353 | Multi phase | 0
249 | 2.679375 | 0.4516129 | 1.1075 | 0.04366515 | 2.5 | 11.52 | Single phase | 1
277 | 2.65575 | 0.3783784 | 1.03 | 0.1205322 | 0.5 | 11.52 | Single phase | 1
82 | 2.5845 | 0.4516129 | 1.034 | 0.04606423 | -2.88 | 13.38 | Single phase | 1
42 | 2.6905 | 0.4375 | 1.008 | 0.05342046 | -0.48 | 13.38 | Single phase | 1
182 | 2.4379 | 0.4827586 | 0.822 | 0.0225877 | -22.24 | 13.38 | Multi phase | 0
325 | 2.394835 | 0.389687 | 0.7300336 | 0.1117051 | 3.809396 | 13.38 | Multi phase | 0
185 | 2.3419 | 0.4827586 | 0.752 | 0.0269184 | -24 | 13.38 | Multi phase | 0
350 | 2.466894 | 0.4388047 | 0.7995129 | 0.06372719 | -5.659164 | 13.38 | Multi phase | 0
59 | 2.5945 | 0.3783784 | 0.984 | 0.1226555 | -0.8 | 13.38 | Single phase | 1
294 | 2.419001 | 0.3859707 | 0.7306064 | 0.129885 | -4.898359 | 13.38 | Multi phase | 0
141 | 2.6509 | 0.3783784 | 0.95 | 0.1210309 | 2.4 | 13.38 | Single phase | 1
416 | 2.524512 | 0.4629271 | 0.8700506 | 0.03225979 | -2.542284 | 11.52 | Multi phase | 0
396 | 2.580065 | 0.4140041 | 0.9935878 | 0.08498764 | 2.74113 | 12.47518 | Multi phase | 0
25 | 2.584 | 0.4375 | 0.928 | 0.04931859 | 1.12 | 13.38 | Single phase | 1
89 | 2.697 | 0.4375 | 1.062 | 0.06308584 | 0.96 | 13.38 | Single phase | 1
226 | 2.3874 | 0.4827586 | 0.706 | 0.02653658 | -5.44 | 13.38 | Single phase | 1
215 | 2.327 | 0.4827586 | 0.7 | 0.03474454 | -4.64 | 13.38 | Single phase | 1
228 | 2.4684 | 0.4516129 | 0.74 | 0.04742888 | -6.88 | 13.38 | Multi phase | 0
312 | 2.444709 | 0.4422619 | 0.7608087 | 0.05817464 | -4.587974 | 13.38 | Multi phase | 0
8 | 2.5794 | 0.3783784 | 0.948 | 0.1274862 | 0.16 | 13.38 | Single phase | 1
377 | 2.449575 | 0.4516129 | 0.8391272 | 0.05198826 | -6.326353 | 13.38 | Multi phase | 0
108 | 2.7805 | 0.3783784 | 1.144 | 0.1132182 | 0.32 | 13.38 | Single phase | 1
54 | 2.6473 | 0.4375 | 1.12 | 0.04866536 | 0.64 | 13.38 | Single phase | 1
425 | 2.374408 | 0.4552146 | 0.6928663 | 0.0501111 | -4.202235 | 12.85281 | Multi phase | 0
314 | 2.364809 | 0.4378433 | 0.6988169 | 0.06325233 | -4.487785 | 13.38 | Multi phase | 0
230 | 2.4581 | 0.4516129 | 0.788 | 0.05479452 | -7.2 | 13.38 | Multi phase | 0
258 | 2.568625 | 0.3783784 | 0.955 | 0.1309337 | 0 | 11.52 | Single phase | 1
193 | 2.2574 | 0.4375 | 0.634 | 0.05770069 | -21.6 | 13.38 | Multi phase | 0
15 | 2.7172 | 0.4375 | 1.046 | 0.06640657 | -1.12 | 13.38 | Single phase | 1
99 | 2.6719 | 0.4375 | 1.076 | 0.06308584 | -0.48 | 13.38 | Single phase | 1
101 | 2.6113 | 0.3783784 | 0.99 | 0.1274862 | -0.8 | 13.38 | Single phase | 1
20 | 2.7423 | 0.3783784 | 1.078 | 0.1210309 | 2.24 | 13.38 | Single phase | 1
128 | 2.7127 | 0.4375 | 0.962 | 0.05489215 | -2.08 | 13.38 | Single phase | 1
220 | 2.5121 | 0.4516129 | 0.812 | 0.05479452 | -5.6 | 13.38 | Multi phase | 0
64 | 2.7095 | 0.3783784 | 1.014 | 0.1223755 | -3.36 | 13.38 | Single phase | 1
394 | 2.539536 | 0.4208048 | 0.9598117 | 0.07766137 | 2.629217 | 12.30246 | Multi phase | 0
320 | 2.496734 | 0.3783784 | 0.8351494 | 0.1222616 | 6.503144 | 13.38 | Multi phase | 0
157 | 2.7184 | 0.4375 | 1.122 | 0.04866536 | -0.64 | 13.38 | Single phase | 1
248 | 2.5445 | 0.4827586 | 0.9825 | 0.02935066 | -0.25 | 11.52 | Single phase | 1
52 | 2.6709 | 0.4375 | 1.028 | 0.05342046 | -0.96 | 13.38 | Single phase | 1
281 | 2.832875 | 0.3783784 | 1.14 | 0.1185237 | 0 | 11.52 | Single phase | 1
332 | 2.38925 | 0.3852182 | 0.726859 | 0.1167525 | 3.821489 | 13.38 | Multi phase | 0
80 | 2.5838 | 0.4375 | 0.954 | 0.0727725 | 0.48 | 13.38 | Single phase | 1
442 | 2.445328 | 0.4605683 | 0.7172582 | 0.05072918 | -5.715013 | 12.84519 | Multi phase | 0
227 | 2.4545 | 0.4516129 | 0.92 | 0.05479452 | -6.88 | 13.38 | Multi phase | 0
272 | 2.786375 | 0.3783784 | 1.1175 | 0.1267354 | 1.25 | 11.52 | Single phase | 1
328 | 2.384886 | 0.3783784 | 0.7250521 | 0.1242505 | 4.153926 | 13.38 | Multi phase | 0
217 | 2.4938 | 0.4516129 | 0.912 | 0.04361762 | -1.92 | 13.38 | Single phase | 1
323 | 2.481799 | 0.3783784 | 0.8026468 | 0.117565 | 12.42969 | 13.38 | Multi phase | 0
202 | 2.4689 | 0.4375 | 0.796 | 0.06485048 | -5.6 | 13.38 | Multi phase | 0
55 | 2.6606 | 0.4375 | 1.076 | 0.05489215 | -2.08 | 13.38 | Single phase | 1
289 | 2.414375 | 0.5 | 0.69 | 0.01589037 | -3.5 | 11.52 | Multi phase | 0
27 | 2.5644 | 0.4375 | 0.948 | 0.04931859 | 0.8 | 13.38 | Single phase | 1
447 | 2.413066 | 0.4827586 | 0.6339765 | 0.03945572 | -7.29837 | 11.52 | Multi phase | 0
146 | 2.5738 | 0.3783784 | 0.998 | 0.119257 | -0.64 | 13.38 | Single phase | 1
339 | 2.527581 | 0.3876188 | 0.8961304 | 0.1139785 | 3.436482 | 13.14531 | Multi phase | 0
71 | 2.571 | 0.4516129 | 0.924 | 0.04606423 | -2.24 | 13.38 | Single phase | 1
152 | 2.7342 | 0.4375 | 1.08 | 0.05489215 | 0.8 | 13.38 | Single phase | 1
29 | 2.6612 | 0.4375 | 0.94 | 0.05489215 | -0.8 | 13.38 | Single phase | 1
214 | 2.3698 | 0.4827586 | 0.668 | 0.03194383 | -3.84 | 13.38 | Single phase | 1
17 | 2.6566 | 0.3783784 | 0.96 | 0.1301437 | -2.24 | 13.38 | Single phase | 1
183 | 2.5391 | 0.4827586 | 0.882 | 0.0269184 | -9.12 | 13.38 | Multi phase | 0
165 | 2.6988 | 0.4375 | 1.142 | 0.04866536 | -1.28 | 13.38 | Single phase | 1
139 | 2.6343 | 0.4375 | 0.928 | 0.06640657 | -1.92 | 13.38 | Single phase | 1
147 | 2.6059 | 0.4516129 | 1.094 | 0.04054054 | -3.36 | 13.38 | Single phase | 1
110 | 2.8065 | 0.3783784 | 1.132 | 0.1135924 | 1.44 | 13.38 | Single phase | 1
387 | 2.638677 | 0.4516129 | 1.09776 | 0.04259205 | 1.080319 | 11.52 | Multi phase | 0
5 | 2.6455 | 0.4375 | 1.04 | 0.06308584 | 2.24 | 13.38 | Single phase | 1
351 | 2.503912 | 0.4489379 | 0.8089673 | 0.05670055 | -5.6 | 13.38 | Multi phase | 0
413 | 2.586673 | 0.4516129 | 0.9080788 | 0.04247205 | -3.557544 | 12.47374 | Multi phase | 0
79 | 2.4713 | 0.4516129 | 0.926 | 0.06168463 | -3.84 | 13.38 | Single phase | 1
187 | 2.4419 | 0.3783784 | 0.766 | 0.1336523 | -11.36 | 13.38 | Multi phase | 0
265 | 2.531625 | 0.4516129 | 1.0425 | 0.04876598 | 0.75 | 11.52 | Single phase | 1
251 | 2.253125 | 0.4827586 | 0.645 | 0.03038686 | -6.5 | 11.52 | Single phase | 1
191 | 2.4949 | 0.3783784 | 0.83 | 0.1132182 | 16 | 13.38 | Multi phase | 0
300 | 2.488789 | 0.4004793 | 0.8253655 | 0.09929814 | 3.68 | 13.38 | Multi phase | 0
44 | 2.6669 | 0.4375 | 1.1 | 0.04866536 | 1.28 | 13.38 | Single phase | 1
392 | 2.57403 | 0.4516129 | 0.9591125 | 0.03830927 | -1.592411 | 11.52 | Multi phase | 0
67 | 2.7952 | 0.3783784 | 1.132 | 0.1061086 | 0.16 | 13.38 | Single phase | 1
62 | 2.774 | 0.3783784 | 1.09 | 0.1150846 | -0.96 | 13.38 | Single phase | 1
53 | 2.597 | 0.3783784 | 0.986 | 0.1226555 | -2.72 | 13.38 | Single phase | 1
46 | 2.6063 | 0.3783784 | 1.014 | 0.1169499 | -3.84 | 13.38 | Single phase | 1
269 | 2.589625 | 0.3783784 | 0.9625 | 0.1374369 | 0.75 | 11.52 | Single phase | 1
229 | 2.6138 | 0.4516129 | 0.892 | 0.04742888 | -4.8 | 13.38 | Multi phase | 0
181 | 2.2599 | 0.3783784 | 0.872 | 0.1274862 | -27.36 | 13.38 | Multi phase | 0
371 | 2.41742 | 0.4516129 | 0.8211338 | 0.05100852 | -4.96 | 13.38 | Multi phase | 0
174 | 2.3968 | 0.4827586 | 0.7 | 0.04194929 | -17.28 | 13.38 | Multi phase | 0
429 | 2.536106 | 0.4590247 | 0.8890032 | 0.03398287 | -2.441472 | 11.52 | Multi phase | 0
295 | 2.445781 | 0.4311808 | 0.8109845 | 0.07695667 | -4.96 | 13.38 | Multi phase | 0
76 | 2.6677 | 0.4375 | 0.994 | 0.05962848 | 1.76 | 13.38 | Single phase | 1
385 | 2.644535 | 0.4508843 | 1.113474 | 0.04438981 | 1.849646 | 11.61603 | Multi phase | 0
271 | 2.565125 | 0.3783784 | 0.9875 | 0.1374369 | 0.5 | 11.52 | Single phase | 1
190 | 2.3056 | 0.4827586 | 0.63 | 0.03721912 | -25.92 | 13.38 | Multi phase | 0
327 | 2.426843 | 0.415294 | 0.7482249 | 0.08278219 | 3.740096 | 13.38 | Multi phase | 0
270 | 2.6575 | 0.4375 | 1.04 | 0.06451133 | 2.25 | 11.52 | Single phase | 1
51 | 2.6576 | 0.4375 | 1.072 | 0.05489215 | 1.12 | 13.38 | Single phase | 1
306 | 2.420409 | 0.4101462 | 0.7445679 | 0.0885966 | 3.754027 | 13.38 | Multi phase | 0
409 | 2.534434 | 0.4516129 | 0.9058987 | 0.0407261 | -2.858993 | 11.93798 | Multi phase | 0
14 | 2.7227 | 0.4375 | 1.052 | 0.06640657 | -0.16 | 13.38 | Single phase | 1
145 | 2.6162 | 0.4516129 | 1.046 | 0.03777397 | -3.36 | 13.38 | Single phase | 1
211 | 2.5255 | 0.4516129 | 0.924 | 0.03355465 | -1.76 | 13.38 | Single phase | 1
212 | 2.587 | 0.4516129 | 1.036 | 0.04606423 | 0.64 | 13.38 | Single phase | 1
445 | 2.342851 | 0.4827586 | 0.5541223 | 0.04008836 | -6.613905 | 11.52 | Multi phase | 0
90 | 2.6231 | 0.3783784 | 1.02 | 0.1228294 | -2.24 | 13.38 | Single phase | 1
171 | 2.8437 | 0.3783784 | 1.15 | 0.1061086 | 0.8 | 13.38 | Single phase | 1
2 | 2.5433 | 0.4827586 | 0.964 | 0.02653658 | -3.84 | 13.38 | Single phase | 1
267 | 2.652625 | 0.4516129 | 1.0325 | 0.05144417 | 0.25 | 11.52 | Single phase | 1
22 | 2.6723 | 0.3783784 | 0.996 | 0.1280734 | -0.48 | 13.38 | Single phase | 1
57 | 2.6772 | 0.3783784 | 1.098 | 0.1105329 | 2.08 | 13.38 | Single phase | 1
261 | 2.6365 | 0.4375 | 1.0325 | 0.05604648 | 0 | 11.52 | Single phase | 1
130 | 2.7245 | 0.3783784 | 1.038 | 0.1001314 | 1.76 | 13.38 | Single phase | 1
116 | 2.612 | 0.4516129 | 0.964 | 0.04054054 | -1.6 | 13.38 | Single phase | 1
166 | 2.6564 | 0.3783784 | 1.094 | 0.1080276 | -1.92 | 13.38 | Single phase | 1
240 | 2.5244 | 0.4516129 | 0.846 | 0.0521168 | -6.72 | 13.38 | Multi phase | 0
235 | 2.5141 | 0.4516129 | 0.894 | 0.06364688 | -7.04 | 13.38 | Multi phase | 0
360 | 2.5044 | 0.4516129 | 0.8251091 | 0.05655279 | -5.291637 | 13.38 | Multi phase | 0
354 | 2.447341 | 0.4516129 | 0.8371343 | 0.05244256 | -4.96 | 13.38 | Multi phase | 0
292 | 2.448148 | 0.4099285 | 0.760987 | 0.1060586 | -5.02893 | 13.38 | Multi phase | 0
92 | 2.6176 | 0.3783784 | 1.014 | 0.1228294 | -3.68 | 13.38 | Single phase | 1
402 | 2.545598 | 0.4439124 | 0.9314339 | 0.05132342 | 2.803073 | 12.53488 | Multi phase | 0
219 | 2.4153 | 0.4516129 | 0.82 | 0.0509069 | -4.96 | 13.38 | Multi phase | 0
424 | 2.464958 | 0.4547066 | 0.7318052 | 0.04661839 | -6.941585 | 13.19524 | Multi phase | 0
106 | 2.7263 | 0.3783784 | 1.02 | 0.1280734 | -2.08 | 13.38 | Single phase | 1
303 | 2.493466 | 0.3954152 | 0.8337597 | 0.1049883 | 3.68 | 13.38 | Multi phase | 0
316 | 2.44483 | 0.4422687 | 0.7609028 | 0.05816693 | -4.588126 | 13.38 | Multi phase | 0
138 | 2.621 | 0.4375 | 0.972 | 0.06506953 | 0.8 | 13.38 | Single phase | 1
160 | 2.6838 | 0.3783784 | 1.024 | 0.1180096 | -1.92 | 13.38 | Single phase | 1
137 | 2.532 | 0.4375 | 0.93 | 0.06308584 | -0.8 | 13.38 | Single phase | 1
36 | 2.5647 | 0.4516129 | 1.024 | 0.03777397 | -3.68 | 13.38 | Single phase | 1
50 | 2.6631 | 0.4375 | 1.078 | 0.05489215 | 1.76 | 13.38 | Single phase | 1
109 | 2.812 | 0.3783784 | 1.138 | 0.1135924 | 2.72 | 13.38 | Single phase | 1
144 | 2.6217 | 0.4516129 | 1.052 | 0.03777397 | -2.88 | 13.38 | Single phase | 1
201 | 2.3677 | 0.4375 | 0.736 | 0.05973837 | -24.8 | 13.38 | Multi phase | 0
47 | 2.6747 | 0.4375 | 1.05 | 0.05489215 | -2.72 | 13.38 | Single phase | 1
304 | 2.528327 | 0.4475508 | 0.878659 | 0.04314032 | -0.5431548 | 12.05537 | Multi phase | 0
433 | 2.41522 | 0.4558099 | 0.808724 | 0.04786964 | -4.833362 | 13.21867 | Multi phase | 0
406 | 2.484081 | 0.4765367 | 0.8039534 | 0.02625052 | -2.893865 | 11.52 | Multi phase | 0
257 | 2.661 | 0.4375 | 1.0075 | 0.05604648 | 0.5 | 11.52 | Single phase | 1
131 | 2.66 | 0.3783784 | 0.962 | 0.1080276 | -1.6 | 13.38 | Single phase | 1
301 | 2.605579 | 0.4481391 | 1.041797 | 0.04711988 | 2.225054 | 11.97782 | Multi phase | 0
340 | 2.459976 | 0.431679 | 0.7736489 | 0.06424131 | 3.68 | 13.38 | Multi phase | 0
430 | 2.423571 | 0.4969047 | 0.7050327 | 0.01725709 | -3.420039 | 11.52 | Multi phase | 0
88 | 2.6334 | 0.3783784 | 0.972 | 0.1274862 | -1.12 | 13.38 | Single phase | 1
259 | 2.62675 | 0.4375 | 1.095 | 0.05270463 | 2.25 | 11.52 | Single phase | 1
167 | 2.6509 | 0.3783784 | 1.088 | 0.1080276 | -3.2 | 13.38 | Single phase | 1
129 | 2.7024 | 0.4375 | 1.01 | 0.04866536 | -3.2 | 13.38 | Single phase | 1
415 | 2.485826 | 0.4516129 | 0.8718486 | 0.04416592 | -3.621813 | 12.46154 | Multi phase | 0
439 | 2.363808 | 0.4433364 | 0.6936265 | 0.05918727 | -4.388485 | 13.20631 | Multi phase | 0
345 | 2.483867 | 0.3783784 | 0.8343997 | 0.1241997 | 3.711543 | 13.38 | Multi phase | 0
388 | 2.552306 | 0.4443851 | 0.9437758 | 0.05085333 | 2.738433 | 12.47258 | Multi phase | 0
156 | 2.6681 | 0.3783784 | 0.988 | 0.1226555 | -3.52 | 13.38 | Single phase | 1
136 | 2.5375 | 0.4375 | 0.936 | 0.06308584 | 0.32 | 13.38 | Single phase | 1
253 | 2.70125 | 0.4375 | 1.0625 | 0.06988315 | 0 | 11.52 | Single phase | 1
434 | 2.414494 | 0.4937879 | 0.7066897 | 0.02038588 | -3.687438 | 11.75879 | Multi phase | 0
428 | 2.377062 | 0.4581877 | 0.692676 | 0.04783936 | -4.155618 | 12.76434 | Multi phase | 0
151 | 2.5713 | 0.3783784 | 0.996 | 0.119257 | -1.12 | 13.38 | Single phase | 1
255 | 2.63125 | 0.4375 | 0.93 | 0.05270463 | 1 | 11.52 | Single phase | 1
374 | 2.487832 | 0.4516129 | 0.845461 | 0.05243427 | -5.17844 | 13.38 | Multi phase | 0
317 | 2.407351 | 0.3959093 | 0.723546 | 0.1171094 | -4.817669 | 13.38 | Multi phase | 0
143 | 2.5761 | 0.3783784 | 0.922 | 0.1204366 | -1.76 | 13.38 | Single phase | 1
318 | 2.371924 | 0.4394984 | 0.7146733 | 0.06209674 | -4.547967 | 13.38 | Multi phase | 0
132 | 2.6418 | 0.3783784 | 0.924 | 0.1169499 | -3.04 | 13.38 | Single phase | 1